## Sheet1
smiles1 | smiles2 | smiles3 | smiles4 | smiles5 | smiles6 | smiles7 | smiles8 | conc1 | conc2 | conc3 | conc4 | conc5 | conc6 | conc7 | conc8 | temperature | ionic
COC(=O)OC | FC1COC(=O)O1 | [Li+].F[P-](F)(F)(F)(F)F | [Li+].[B-]12(OC(=O)C(=O)O1)OC(=O)C(=O)O2 | CO.C(CO)O | C[Si](C)(C)OP(O[Si](C)(C)C)O[Si](C)(C)C | O | O | 57.42665 | 33.46226 | 6.947272 | 0.9075426 | 0.07798727 | 1.178279 | 0 | 0 | 20 | 1
COC(=O)OC | FC1COC(=O)O1 | [Li+].F[P-](F)(F)(F)(F)F | [Li+].[B-]12(OC(=O)C(=O)O1)OC(=O)C(=O)O2 | C[Si](C)(C)OP(O[Si](C)(C)C)O[Si](C)(C)C | O | O | O | 57.66611 | 33.33512 | 6.920874 | 0.9040942 | 1.173802 | 0 | 0 | 0 | 20 | 1
COC(=O)OC | FC1COC(=O)O1 | [Li+].F[P-](F)(F)(F)(F)F | [Li+].[B-]12(OC(=O)C(=O)O1)OC(=O)C(=O)O2 | CO.C(CO)O | O | O | O | 57.96895 | 34.28665 | 6.782279 | 0.8859891 | 0.07613512 | 0 | 0 | 0 | 20 | 1
COC(=O)OC | FC1COC(=O)O1 | [Li+].[N-](S(=O)(=O)F)S(=O)(=O)F | [Li+].[B-]12(OC(=O)C(=O)O1)OC(=O)C(=O)O2 | C[Si](C)(C)OP(O[Si](C)(C)C)O[Si](C)(C)C | O | O | O | 58.85366 | 34.29378 | 5.780405 | 0.9300943 | 0.1420657 | 0 | 0 | 0 | 20 | 1
COC(=O)OC | FC1COC(=O)O1 | [Li+].F[P-](F)(F)(F)(F)F | [Li+].[B-]12(OC(=O)C(=O)O1)OC(=O)C(=O)O2 | CO.C(CO)O | [Li+].C(#N)C1=C(N=C([N-]1)C(F)(F)F)C#N | O | O | 57.05417 | 33.24522 | 6.902209 | 0.901656 | 0.07748142 | 1.819271 | 0 | 0 | 20 | 1
COC(=O)OC | FC1COC(=O)O1 | [Li+].F[P-](F)(F)(F)(F)F | [Li+].[B-]12(OC(=O)C(=O)O1)OC(=O)C(=O)O2 | CO.C(CO)O | C[Si](C)(C)OP(O[Si](C)(C)C)O[Si](C)(C)C | O | O | 55.68847 | 31.70054 | 10.40687 | 0.9244467 | 0.07943987 | 1.200226 | 0 | 0 | 20 | 1
COC(=O)OC | FC1COC(=O)O1 | [Li+].F[P-](F)(F)(F)(F)F | [Li+].[B-]12(OC(=O)C(=O)O1)OC(=O)C(=O)O2 | CO.C(CO)O | C[Si](C)(C)OP(O[Si](C)(C)C)O[Si](C)(C)C | O | O | 81.89412 | 9.36228 | 6.667065 | 0.8709384 | 0.07484178 | 1.130755 | 0 | 0 | 20 | 1
COC(=O)OC | FC1COC(=O)O1 | C1COC(=O)O1 | [Li+].F[P-](F)(F)(F)(F)F | [Li+].[B-]12(OC(=O)C(=O)O1)OC(=O)C(=O)O2 | CO.C(CO)O | C[Si](C)(C)OP(O[Si](C)(C)C)O[Si](C)(C)C | O | 54.77392 | 9.30511 | 27.23076 | 6.626353 | 0.8656201 | 0.07438477 | 1.123851 | 0 | 20 | 1